## IFT_poly_F
# | Polymer | IFT low dyne/cm | IFT high dyne/cm | Year
1 | Superfloc BD319_2013 | 0.3591 | 0.01 | 2013
2 | Flopaam 3430S_2013 | 0.3661 | 0.01 | 2013
3 | Alcoflood 1285 REL | 0.3769 | 0.01 | 2013
4 | Superfloc BD274 | 0.3852 | 0.01 | 2013
5 | Alcoflood 1275A | 0.4155 | 0.01 | 2013
6 | Magnafloc 358 | 0.4175 | 0.01 | 2013
7 | Flopaam 3330S | 0.4506 | 0.01 | 2013
8 | AN 125 | 0.4653 | 0.01 | 2013
9 | 9 Superfloc BD317 | 0.4655 | 0.01 | 2013
10 | 10 Flopaam 3630S | 0.4868 | 0.01 | 2013
11 | 11 Superfloc BD318 | 0.5138 | 0.01 | 2013
12 | 12 Cynatrol 720H | 0.5578 | 0.01 | 2013
13 | 13 Flopaam 3530S | 0.6266 | 0.01 | 2013
14 | 14 Alcoflood 1235 | 0.6555 | 0.01 | 2013