## Thermal
No | Year | Field | Polymer Type | Analog | Viscosity (cp) | Viscosity reduction (%) | Time (days) | Polymer Concentration (ppm) | Temperature (degc)
1 | 2025 | Angsi | SuperPusher SAV 10_2025 | Angsi |  | 100 | 0 | 2500 | 120
1 | 2025 | Angsi | SuperPusher SAV 10_2025 | Angsi |  | 110 | 25 | 2500 | 120
1 | 2025 | Angsi | SuperPusher SAV 10_2025 | Angsi |  | 110 | 60 | 2500 | 120
1 | 2025 | Angsi | SuperPusher SAV 10_2025 | Angsi |  | 100 | 90 | 2500 | 120
1 | 2025 | Angsi | SuperPusher SAV 10_2025 | Angsi |  | 100 | 180 | 2500 | 120
1 | 2025 | Angsi | SuperPusher SAV 10_2025 | Angsi |  | 90 | 360 | 2500 | 120
2 | 2025 | D18 | SuperPusher SAV 73 XV_2025 | D18 |  | 100 | 0 | 1800 | 90
2 | 2025 | D18 | SuperPusher SAV 73 XV_2025 | D19 |  | 104 | 30 | 1800 | 90
2 | 2025 | D18 | SuperPusher SAV 73 XV_2025 | D20 |  | 96 | 60 | 1800 | 90
2 | 2025 | D18 | SuperPusher SAV 73 XV_2025 | D21 |  | 97 | 90 | 1800 | 90
2 | 2025 | D18 | SuperPusher SAV 73 XV_2025 | D22 |  | 100 | 120 | 1800 | 90
2 | 2025 | D18 | SuperPusher SAV 73 XV_2025 | D23 |  | 98 | 150 | 1800 | 90
2 | 2025 | D18 | SuperPusher SAV 73 XV_2025 | D24 |  | 100 | 180 | 1800 | 90
3 | 2025 | D18 | Flopaam AN 132 VHM_2025 | D25 |  | 100 | 0 | 1500 | 90
3 | 2025 | D18 | Flopaam AN 132 VHM_2025 | D26 |  | 110 | 30 | 1500 | 90
3 | 2025 | D18 | Flopaam AN 132 VHM_2025 | D27 |  | 109 | 60 | 1500 | 90
3 | 2025 | D18 | Flopaam AN 132 VHM_2025 | D28 |  | 107 | 90 | 1500 | 90
3 | 2025 | D18 | Flopaam AN 132 VHM_2025 | D29 |  | 106 | 120 | 1500 | 90
3 | 2025 | D18 | Flopaam AN 132 VHM_2025 | D30 |  | 104 | 180 | 1500 | 90
4 | 2025 | Temana | SuperPusher SAV 82 XV_2025 | Temana |  | 100 | 0 | 1800 | 80
4 | 2025 | Temana | SuperPusher SAV 82 XV_2025 | Temana |  | 115 | 30 | 1800 | 80
4 | 2025 | Temana | SuperPusher SAV 82 XV_2025 | Temana |  | 115 | 60 | 1800 | 80
4 | 2025 | Temana | SuperPusher SAV 82 XV_2025 | Temana |  | 113 | 90 | 1800 | 80
4 | 2025 | Temana | SuperPusher SAV 82 XV_2025 | Temana |  | 115 | 120 | 1800 | 80
4 | 2025 | Temana | SuperPusher SAV 82 XV_2025 | Temana |  | 112 | 150 | 1800 | 80
4 | 2025 | Temana | SuperPusher SAV 82 XV_2025 | Temana |  | 111 | 180 | 1800 | 80
5 | 2013 | Angsi | SuperPusher SAV 301_2013 | Angsi |  | 100 | 0 |  | 25
5 | 2013 | Angsi | SuperPusher SAV 301_2013 | Angsi |  | 84.3 | 7 |  | 25
5 | 2013 | Angsi | SuperPusher SAV 301_2013 | Angsi |  | 76.7 | 14 |  | 25
5 | 2013 | Angsi | SuperPusher SAV 301_2013 | Angsi |  | 75.9 | 21 |  | 25
5 | 2013 | Angsi | SuperPusher SAV 301_2013 | Angsi |  | 67.1 | 29 |  | 25
5 | 2013 | Angsi | SuperPusher SAV 301_2013 | Angsi |  | 60.9 | 42 |  | 25
5 | 2013 | Angsi | SuperPusher SAV 301_2013 | Angsi |  | 58.9 | 56 |  | 25
5 | 2013 | Angsi | SuperPusher SAV 301_2013 | Angsi |  | 51.3 | 70 |  | 25
5 | 2013 | Angsi | SuperPusher SAV 301_2013 | Angsi |  | 49.5 | 84 |  | 25
5 | 2013 | Angsi | SuperPusher SAV 301_2013 | Angsi |  | 43.4 | 98 |  | 25
5 | 2013 | Angsi | SuperPusher SAV 301_2013 | Angsi |  | 41.7 | 112 |  | 25
5 | 2013 | Angsi | SuperPusher SAV 301_2013 | Angsi |  | 40.9 | 180 |  | 25
6 | 2013 | Angsi | GLP 100_2013 | Angsi |  | 100 | 0 |  | 25
6 | 2013 | Angsi | GLP 100_2013 | Angsi |  | 78.8 | 7 |  | 25
6 | 2013 | Angsi | GLP 100_2013 | Angsi |  | 67.2 | 14 |  | 25
6 | 2013 | Angsi | GLP 100_2013 | Angsi |  | 61.9 | 21 |  | 25
6 | 2013 | Angsi | GLP 100_2013 | Angsi |  | 44.3 | 29 |  | 25
6 | 2013 | Angsi | GLP 100_2013 | Angsi |  | 44.9 | 42 |  | 25
6 | 2013 | Angsi | GLP 100_2013 | Angsi |  | 39.1 | 56 |  | 25
6 | 2013 | Angsi | GLP 100_2013 | Angsi |  | 37.4 | 70 |  | 25
6 | 2013 | Angsi | GLP 100_2013 | Angsi |  | 35.8 | 84 |  | 25
6 | 2013 | Angsi | GLP 100_2013 | Angsi |  | 32.9 | 98 |  | 25
6 | 2013 | Angsi | GLP 100_2013 | Angsi |  | 31.5 | 112 |  | 25
6 | 2013 | Angsi | GLP 100_2013 | Angsi |  | 31.5 | 180 |  | 25
5 | 2013 | Angsi | AN 125 SH_2013 | Angsi |  | 100 | 0 |  | 25
5 | 2013 | Angsi | AN 125 SH_2013 | Angsi |  | 73.3 | 7 |  | 25
5 | 2013 | Angsi | AN 125 SH_2013 | Angsi |  | 59.8 | 14 |  | 25
5 | 2013 | Angsi | AN 125 SH_2013 | Angsi |  | 39.7 | 21 |  | 25
5 | 2013 | Angsi | AN 125 SH_2013 | Angsi |  | 33.7 | 29 |  | 25
5 | 2013 | Angsi | AN 125 SH_2013 | Angsi |  | 30.9 | 42 |  | 25
5 | 2013 | Angsi | AN 125 SH_2013 | Angsi |  | 26.4 | 56 |  | 25
5 | 2013 | Angsi | AN 125 SH_2013 | Angsi |  | 24.5 | 70 |  | 25
5 | 2013 | Angsi | AN 125 SH_2013 | Angsi |  | 20 | 84 |  | 25
5 | 2013 | Angsi | AN 125 SH_2013 | Angsi |  | 11.3 | 98 |  | 25
5 | 2013 | Angsi | AN 125 SH_2013 | Angsi |  | 18.5 | 112 |  | 25
5 | 2013 | Angsi | AN 125 SH_2013 | Angsi |  | 0 | 180 |  | 25
6 | 2013 | Angsi | HE 100_2013 | Angsi |  | 100 | 0 |  | 25
6 | 2013 | Angsi | HE 100_2013 | Angsi |  | 41.1 | 7 |  | 25
6 | 2013 | Angsi | HE 100_2013 | Angsi |  | 28.1 | 14 |  | 25
6 | 2013 | Angsi | HE 100_2013 | Angsi |  | 16.7 | 21 |  | 25
6 | 2013 | Angsi | HE 100_2013 | Angsi |  | 10.6 | 29 |  | 25
6 | 2013 | Angsi | HE 100_2013 | Angsi |  | 9.3 | 42 |  | 25
6 | 2013 | Angsi | HE 100_2013 | Angsi |  | 7 | 56 |  | 25
6 | 2013 | Angsi | HE 100_2013 | Angsi |  | 12.7 | 70 |  | 25
6 | 2013 | Angsi | HE 100_2013 | Angsi |  | 9.3 | 84 |  | 25
6 | 2013 | Angsi | HE 100_2013 | Angsi |  | 7.7 | 98 |  | 25
6 | 2013 | Angsi | HE 100_2013 | Angsi |  | 7 | 112 |  | 25
6 | 2013 | Angsi | HE 100_2013 | Angsi |  | 0 | 180 |  | 25
7 | 2013 | Angsi | HE 300_2013 | Angsi |  | 100 | 0 |  | 25
7 | 2013 | Angsi | HE 300_2013 | Angsi |  | 146.3 | 7 |  | 25
7 | 2013 | Angsi | HE 300_2013 | Angsi |  | 140.1 | 14 |  | 25
7 | 2013 | Angsi | HE 300_2013 | Angsi |  | 122.9 | 21 |  | 25
7 | 2013 | Angsi | HE 300_2013 | Angsi |  | 145 | 29 |  | 25
7 | 2013 | Angsi | HE 300_2013 | Angsi |  | 168.9 | 42 |  | 25
7 | 2013 | Angsi | HE 300_2013 | Angsi |  | 177.4 | 56 |  | 25
7 | 2013 | Angsi | HE 300_2013 | Angsi |  | 200.3 | 70 |  | 25
7 | 2013 | Angsi | HE 300_2013 | Angsi |  | 203.3 | 84 |  | 25
7 | 2013 | Angsi | HE 300_2013 | Angsi |  | 191.5 | 98 |  | 25
7 | 2013 | Angsi | HE 300_2013 | Angsi |  | 183 | 112 |  | 25
7 | 2013 | Angsi | HE 300_2013 | Angsi |  | 0 | 180 |  | 25
8 | 2003 | Angsi | Flopaam 2630 ST (seawater)_2003 | Angsi | 3.2 | 100 | 1 |  | 30
8 | 2003 | Angsi | Flopaam 2630 ST (seawater)_2003 | Angsi | 1.1 | 65.625 | 4 |  | 30
8 | 2003 | Angsi | Flopaam 2630 ST (seawater)_2003 | Angsi | 0.9 | 18.18182 | 7 |  | 30
9 | 2003 | Angsi | Flopaam 2630 ST (Nanofiltered seawater + Na2C03 + ORS-164HF)_2003 | Angsi | 7 | 100 | 1 | 750 | 30
9 | 2003 | Angsi | Flopaam 2630 ST (Nanofiltered seawater + Na2C03 + ORS-164HF)_2003 | Angsi | 3.9 | 44.28571 | 4 | 750 | 30
9 | 2003 | Angsi | Flopaam 2630 ST (Nanofiltered seawater + Na2C03 + ORS-164HF)_2003 | Angsi | 4.5 | 13.33333 | 7 | 750 | 30