## Vis_Shear
Year | Polymer | Salinity | Concentration | Shear Rate (1/sec) | Apparent Viscosity
2013 | GLP100_2000 mg/l_2013 | 2000 | 2000 | 7.34 | 53.44
2013 | GLP100_2000 mg/l_2013 | 2000 | 2000 | 10 | 45.78
2013 | GLP100_2000 mg/l_2013 | 2000 | 2000 | 36.69 | 22
2013 | GLP100_2000 mg/l_2013 | 2000 | 2000 | 50 | 16.14
2013 | GLP100_1500 mg/l_2013 | 2000 | 1500 | 7.34 | 27.69
2013 | GLP100_1500 mg/l_2013 | 2000 | 1500 | 10 | 24.49
2013 | GLP100_1500 mg/l_2013 | 2000 | 1500 | 36.69 | 14.6
2013 | GLP100_1500 mg/l_2013 | 2000 | 1500 | 50 | 12.85
2013 | GLP100_1000 mg/l_2013 | 2000 | 1000 | 7.34 | 13.3
2013 | GLP100_1000 mg/l_2013 | 2000 | 1000 | 10 | 11.95
2013 | GLP100_1000 mg/l_2013 | 2000 | 1000 | 36.69 | 8.04
2013 | GLP100_1000 mg/l_2013 | 2000 | 1000 | 50 | 7.19
2013 | GLP100_500 mg/l_2013 | 2000 | 500 | 7.34 | 4.6
2013 | GLP100_500 mg/l_2013 | 2000 | 500 | 10 | 4.18
2013 | GLP100_500 mg/l_2013 | 2000 | 500 | 36.69 | 3.2
2013 | GLP100_500 mg/l_2013 | 2000 | 500 | 50 | 3.01
2013 | SAV301_2000 mg/l_2013 | 2000 | 2000 | 7.34 | 19.14
2013 | SAV301_2000 mg/l_2013 | 2000 | 2000 | 10 | 17.56
2013 | SAV301_2000 mg/l_2013 | 2000 | 2000 | 36.69 | 13.03
2013 | SAV301_2000 mg/l_2013 | 2000 | 2000 | 50 | 12.12
2013 | SAV301_1500 mg/l_2013 | 2000 | 1500 | 7.34 | 11.2
2013 | SAV301_1500 mg/l_2013 | 2000 | 1500 | 10 | 10.71
2013 | SAV301_1500 mg/l_2013 | 2000 | 1500 | 36.69 | 8.5
2013 | SAV301_1500 mg/l_2013 | 2000 | 1500 | 50 | 8.13
2013 | SAV301_1000 mg/l_2013 | 2000 | 1000 | 7.34 | 6
2013 | SAV301_1000 mg/l_2013 | 2000 | 1000 | 10 | 5.72
2013 | SAV301_1000 mg/l_2013 | 2000 | 1000 | 36.69 | 4.72
2013 | SAV301_2000 mg/l_2013 | 2000 | 1000 | 50 | 4.55
2013 | SAV301_500 mg/l_2013 | 2000 | 500 | 7.34 | 2.6
2013 | SAV301_500 mg/l_2013 | 2000 | 500 | 10 | 2.42
2013 | SAV301_500 mg/l_2013 | 2000 | 500 | 36.69 | 2.08
2013 | SAV301_500 mg/l_2013 | 2000 | 500 | 50 | 2.05
2003 | Flopaam 3630_2003 |  |  | 1 | 11
2003 | Flopaam 3630_2003 |  |  | 7 | 10
2003 | Flopaam 3630_2003 |  |  | 11 | 8
2003 | Flopaam 3630_2003 |  |  | 13 | 5
2003 | Flopaam 2430_2003 |  |  | 1 | 7
2003 | Flopaam 2430_2003 |  |  | 7 | 4
2003 | Flopaam 2430_2003 |  |  | 11 | 3
2003 | Flopaam 2430_2003 |  |  | 13 | 2
2003 | Alcoflood 1235_2003 |  |  | 1 | 4
2003 | Alcoflood 1235_2003 |  |  | 7 | 2.8
2003 | Alcoflood 1235_2003 |  |  | 11 | 2.7
2003 | Alcoflood 1235_2003 |  |  | 13 | 2.3
2003 | Alcoflood 1275A_2003 |  |  | 1 | 7
2003 | Alcoflood 1275A_2003 |  |  | 7 | 5.5
2003 | Alcoflood 1275A_2003 |  |  | 11 | 4.5
2003 | Alcoflood 1275A_2003 |  |  | 13 | 4
2003 | Flopaam 3630S_2003 |  |  | 1 | 11
2003 | Flopaam 3630S_2003 |  |  | 7 | 10
2003 | Flopaam 3630S_2003 |  |  | 11 | 8
2003 | Flopaam 3630S_2003 |  |  | 13 | 5
2003 | Flopaam 3530S_2003 |  |  | 1 | 6
2003 | Flopaam 3530S_2003 |  |  | 7 | 5.5
2003 | Flopaam 3530S_2003 |  |  | 11 | 5
2003 | Flopaam 3530S_2003 |  |  | 13 | 4.5
2003 | Flopaam 3430S_2003 |  |  | 1 | 6.2
2003 | Flopaam 3430S_2003 |  |  | 7 | 5
2003 | Flopaam 3430S_2003 |  |  | 11 | 4.3
2003 | Flopaam 3430S_2003 |  |  | 13 | 3.2
2003 | Flopaam 3330S_2003 |  |  | 1 | 5
2003 | Flopaam 3330S_2003 |  |  | 7 | 4.2
2003 | Flopaam 3330S_2003 |  |  | 11 | 3.8
2003 | Flopaam 3330S_2003 |  |  | 13 | 3.1