## Adsorption
Sample No | Year | Field | Surfactant | Days | Adsorption c/cO
1 | 2003 | Angsi | SS-7064_( no alkali)_2003 | -1 | 1
1 | 2003 | Angsi | SS-7064_( no alkali)_2003 | 0 | 0.19
1 | 2003 | Angsi | SS-7064_( no alkali)_2003 | 1 | 0.19
1 | 2003 | Angsi | SS-7064_( no alkali)_2003 | 5 | 0.18
1 | 2003 | Angsi | SS-7064_( no alkali)_2003 | 8 | 0.17
1 | 2003 | Angsi | SS-7064_( no alkali)_2003 | 11 | 0.16
1 | 2003 | Angsi | SS-7064_( no alkali)_2003 | 19 | 0.15
2 | 2003 | Angsi | Alcoflood 1235_(no alkali)_2003 | -1 | 1
2 | 2003 | Angsi | Alcoflood 1235_(no alkali)_2003 | 0 | 0.9
2 | 2003 | Angsi | Alcoflood 1235_(no alkali)_2003 | 1 | 0.8
2 | 2003 | Angsi | Alcoflood 1235_(no alkali)_2003 | 5 | 0.58
2 | 2003 | Angsi | Alcoflood 1235_(no alkali)_2003 | 8 | 0.38
2 | 2003 | Angsi | Alcoflood 1235_(no alkali)_2003 | 11 | 0.2
2 | 2003 | Angsi | Alcoflood 1235_(no alkali)_2003 | 19 | 0.1
3 | 2003 | Angsi | SS-7064_( with NaoH)_2003 | -1 | 1
3 | 2003 | Angsi | SS-7064_( with NaoH)_2003 | 0 | 0.1
3 | 2003 | Angsi | SS-7064_( with NaoH)_2003 | 1 | 0.3
3 | 2003 | Angsi | SS-7064_( with NaoH)_2003 | 5 | 0.29
3 | 2003 | Angsi | SS-7064_( with NaoH)_2003 | 8 | 0.28
3 | 2003 | Angsi | SS-7064_( with NaoH)_2003 | 11 | 0.27
4 | 2003 | Angsi | Alcoflood 1235_(with NaoH)_2003 | -1 | 1
4 | 2003 | Angsi | Alcoflood 1235_(with NaoH)_2003 | 0 | 1
4 | 2003 | Angsi | Alcoflood 1235_(with NaoH)_2003 | 1 | 1.1
4 | 2003 | Angsi | Alcoflood 1235_(with NaoH)_2003 | 5 | 1
4 | 2003 | Angsi | Alcoflood 1235_(with NaoH)_2003 | 8 | 0.98
4 | 2003 | Angsi | Alcoflood 1235_(with NaoH)_2003 | 11 | 0.8
5 | 2013 | Angsi | Formulation 43 (0.2 % M2 surfactant + S3B cosurfactant + 2.5 % NaCl)_2003 | -1 | 0.8
5 | 2013 | Angsi | Formulation 43 (0.2 % M2 surfactant + S3B cosurfactant + 2.5 % NaCl)_2003 | 14 | 0.8
6 | 2013 | Angsi | Formulation 43 (0.2 % M2 surfactant + S3B cosurfactant + 3.5 % NaCl)_2003 | -1 | 0.83
6 | 2013 | Angsi | Formulation 43 (0.2 % M2 surfactant + S3B cosurfactant + 3.5 % NaCl)_2003 | 14 | 0.83
7 | 2013 | Angsi | Formulation 43 (0.5 %M2 surfactant + S3B cosurfactant + 3.5 % NaCl)_2003 | -1 | 0.94
7 | 2013 | Angsi | Formulation 43 (0.5 %M2 surfactant + S3B cosurfactant + 3.5 % NaCl)_2003 | 14 | 0.94